## Geral
[6 empty] | FLUTUADOS |  | AFUNDADOS
Faixa | Densidade | Massa | Teor Cinzas | Somatório | NGM | Teor cinzas | Somatório | Teor cinzas | Curva Elementar
Densimétrica |  | % | % | Massa |  | Massa Acum. | Massa | Massa Acum.
-1,3 | 1.3 | 0.71 | 10.26 | 0.71 |  | 10.26 | 100 | 54.120932 | 10.26 | 0.71
+1,3-1,4 | 1.4 | 0.82 | 17.26 | 1.53 | 4.99 | 14.01163 | 99.29 | 54.43457 | 17.26 | 1.12
+1,4-1,5 | 1.5 | 4.17 | 25.85 | 5.7 | 8.95 | 22.67233 | 98.47 | 54.74414 | 25.85 | 3.615
+1,5-1,6 | 1.6 | 4.78 | 34.52 | 10.48 | 18.23 | 28.07614 | 94.3 | 56.02185 | 34.52 | 8.09
+1,6-1,7 | 1.7 | 13.45 | 42.78 | 23.93 | 44.59 | 36.34053 | 89.52 | 57.16997 | 42.78 | 17.205
+1,7-1,8 | 1.8 | 31.14 | 49.59 | 55.07 | 50.74 | 43.8326 | 76.07 | 59.71427 | 49.59 | 39.5
+1,8-1,9 | 1.9 | 19.6 | 54.49 | 74.67 | 28.01 | 46.63005 | 44.93 | 66.73118 | 54.49 | 64.87
+1,9-2,0 | 2,0 | 8.41 | 58.38 | 83.08 | 10.15 | 47.81947 | 25.33 | 76.20323 | 58.38 | 78.875
+2,0-2,1 | 2.1 | 1.74 | 60.08 | 84.82 | 4.44 | 48.07098 | 16.92 | 85.06217 | 60.08 | 83.95
+2,1-2,2 | 2.2 | 2.7 | 68.22 | 87.52 | 4.44 | 48.69258 | 15.18 | 87.92574 | 68.22 | 86.17
+2,2-2,3 | 2.3 | 1.74 | 79.58 | 89.26 | 3.01 | 49.29469 | 12.48 | 92.189 | 79.58 | 88.39
+2,3-2,4 | 2.4 | 1.27 | 83.21 | 90.53 | 2.14 | 49.77047 | 10.74 | 94.2318 | 83.21 | 89.895
+2,4-2,5 | 2.5 | 0.87 | 84.44 | 91.4 | 9.47 | 50.10047 | 9.47 | 95.7099 | 84.44 | 90.965
+2,5 |  | 8.6 | 96.85 | 100 |  | 54.120932 | 8.6 | 96.85 | 96.85 | 95.7
Total |  | 100 | 54.120932